## Sheet1
0.6 | 38.3 | 1 | 5.769537 | 2.844868
0.757971 | 38.3 | 1 | 5.436987 | 2.909171
0.915942 | 38.3 | 1 | 5.126964 | 2.953803
1.073913 | 38.3 | 1 | 4.808718 | 2.995655
1.231884 | 38.3 | 1 | 4.500827 | 3.064004
1.389855 | 38.3 | 1 | 4.187837 | 3.141551
1.547826 | 38.3 | 1 | 3.907234 | 3.136705
1.705797 | 38.3 | 1 | 3.671793 | 3.044729
1.863768 | 38.3 | 1 | 3.445923 | 2.995442
2.021739 | 38.3 | 1 | 3.229096 | 2.961952
2.17971 | 38.3 | 1 | 3.018687 | 2.917313
2.337681 | 38.3 | 1 | 2.807474 | 2.84484
2.495652 | 38.3 | 1 | 2.596909 | 2.772056
2.653623 | 38.3 | 1 | 2.489724 | 2.716942
2.811594 | 38.3 | 1 | 2.409061 | 2.702983
2.969565 | 38.3 | 1 | 2.312805 | 2.672819
3.127536 | 38.3 | 1 | 2.214426 | 2.611236
3.285507 | 38.3 | 1 | 2.131245 | 2.591616
3.443478 | 38.3 | 1 | 2.013019 | 2.503055
3.601449 | 38.3 | 1 | 1.974623 | 2.468585
3.75942 | 38.3 | 1 | 1.914764 | 2.420788
3.917391 | 38.3 | 1 | 1.877853 | 2.402383
4.075362 | 38.3 | 1 | 1.819903 | 2.362309
4.233333 | 38.3 | 1 | 1.775087 | 2.323943
4.391304 | 38.3 | 1 | 1.72773 | 2.301783
4.549275 | 38.3 | 1 | 1.692208 | 2.28805
4.707246 | 38.3 | 1 | 1.697115 | 2.254211
4.865217 | 38.3 | 1 | 1.695741 | 2.241104
5.023188 | 38.3 | 1 | 1.696244 | 2.248748
5.181159 | 38.3 | 1 | 1.695551 | 2.234915
5.33913 | 38.3 | 1 | 1.697901 | 2.216719
5.497101 | 38.3 | 1 | 1.683243 | 2.204466
5.655072 | 38.3 | 1 | 1.658094 | 2.19476
5.813043 | 38.3 | 1 | 1.628353 | 2.156151
5.971014 | 38.3 | 1 | 1.581271 | 2.168223
6.128986 | 38.3 | 1 | 1.544503 | 2.145178
6.286957 | 38.3 | 1 | 1.495734 | 2.163164
6.444928 | 38.3 | 1 | 1.480777 | 2.100934
6.602899 | 38.3 | 1 | 1.438649 | 2.118865
6.76087 | 38.3 | 1 | 1.413942 | 2.091196
6.918841 | 38.3 | 1 | 1.389635 | 2.090101
7.076812 | 38.3 | 1 | 1.346382 | 2.054671
7.234783 | 38.3 | 1 | 1.333051 | 2.056295
7.392754 | 38.3 | 1 | 1.298283 | 2.011261
7.550725 | 38.3 | 1 | 1.275454 | 1.999726
7.708696 | 38.3 | 1 | 1.260053 | 1.976197
7.866667 | 38.3 | 1 | 1.253881 | 1.956038
8.024638 | 38.3 | 1 | 1.224844 | 1.944626
8.182609 | 38.3 | 1 | 1.215623 | 1.930345
8.34058 | 38.3 | 1 | 1.210821 | 1.899911
8.498551 | 38.3 | 1 | 1.196532 | 1.886476
8.656522 | 38.3 | 1 | 1.19344 | 1.874241
8.814493 | 38.3 | 1 | 1.194046 | 1.847283
8.972464 | 38.3 | 1 | 1.193874 | 1.856208
9.130435 | 38.3 | 1 | 1.194036 | 1.83979
9.288406 | 38.3 | 1 | 1.193679 | 1.846369
9.446377 | 38.3 | 1 | 1.19425 | 1.814509
9.604348 | 38.3 | 1 | 1.171195 | 1.819182
9.762319 | 38.3 | 1 | 1.17221 | 1.776499
9.92029 | 38.3 | 1 | 1.16213 | 1.760375
10.07826 | 38.3 | 1 | 1.123415 | 1.744422
10.23623 | 38.3 | 1 | 1.129122 | 1.743833
10.3942 | 38.3 | 1 | 1.1208 | 1.726555
10.55217 | 38.3 | 1 | 1.102355 | 1.707664
10.71014 | 38.3 | 1 | 1.105286 | 1.691665
10.86812 | 38.3 | 1 | 1.104499 | 1.684963
11.02609 | 38.3 | 1 | 1.104717 | 1.683493
11.18406 | 38.3 | 1 | 1.10461 | 1.590325
11.34203 | 38.3 | 1 | 1.105029 | 1.302739
11.5 | 38.3 | 1 | 1.106959 | 0.7180162