## Sheet1
0.5 | 17.29759 | 0.694674 | 4.957833 | 0.6365596
0.5437 | 17.2632 | 0.6709561 | 4.981747 | 0.7135037
0.5875 | 17.21 | 0.7053566 | 4.931835 | 0.732592
0.6312 | 17.20303 | 0.6631652 | 4.919821 | 0.7508383
0.675 | 17.18186 | 0.671339 | 4.90122 | 0.8278056
0.7188 | 17.1586 | 0.6677007 | 4.873618 | 0.8341297
0.7625 | 17.13054 | 0.6492706 | 4.836743 | 0.8721619
0.8063 | 17.12833 | 0.6481438 | 4.831562 | 0.9129334
0.85 | 17.11208 | 0.6660108 | 4.794752 | 0.9531893
0.8938 | 17.09486 | 0.6414394 | 4.770715 | 0.973735
0.9375 | 17.07429 | 0.6344141 | 4.733348 | 1.01747
0.9812 | 17.04059 | 0.643567 | 4.717736 | 1.049027
1.025 | 17.03973 | 0.6225278 | 4.696622 | 1.064719
1.0688 | 17.02636 | 0.6467984 | 4.656242 | 1.108873
1.1125 | 17.01824 | 0.6253242 | 4.633715 | 1.130838
1.1563 | 17.01007 | 0.6401261 | 4.617267 | 1.176771
1.2 | 16.9938 | 0.6238471 | 4.57331 | 1.188166
1.2437 | 16.9755 | 0.618805 | 4.543629 | 1.206831
1.2875 | 16.97401 | 0.6357398 | 4.525456 | 1.251551
1.3313 | 16.95769 | 0.6376678 | 4.4884 | 1.284679
1.375 | 16.94438 | 0.6272034 | 4.461232 | 1.298984
1.4188 | 16.93293 | 0.6239385 | 4.434464 | 1.317348
1.4625 | 16.92862 | 0.6382484 | 4.398749 | 1.345915
1.5063 | 16.92129 | 0.6455002 | 4.37059 | 1.37187
1.55 | 16.91938 | 0.6373193 | 4.343563 | 1.389679
1.5938 | 16.90456 | 0.6390566 | 4.311855 | 1.417637
1.6375 | 16.88955 | 0.6411087 | 4.286449 | 1.434968
1.6812 | 16.88008 | 0.6343254 | 4.258642 | 1.452417
1.725 | 16.86879 | 0.6301275 | 4.230979 | 1.467116
1.7688 | 16.8607 | 0.641983 | 4.203124 | 1.480832
1.8125 | 16.85194 | 0.6315798 | 4.170867 | 1.498785
1.8563 | 16.84527 | 0.6503578 | 4.144435 | 1.524666
1.9 | 16.83441 | 0.6413739 | 4.120921 | 1.532231
1.9438 | 16.83968 | 0.6428469 | 4.093704 | 1.542935
1.9875 | 16.82699 | 0.6476783 | 4.068702 | 1.560691
2.0313 | 16.81959 | 0.6454049 | 4.040362 | 1.57645
2.075 | 16.81047 | 0.6418433 | 4.016425 | 1.589717
2.1187 | 16.8009 | 0.6528416 | 3.988776 | 1.599665
2.1625 | 16.79913 | 0.6488701 | 3.961603 | 1.606524
2.2062 | 16.78789 | 0.6529538 | 3.933983 | 1.625716
2.25 | 16.78192 | 0.6507906 | 3.913643 | 1.634947
2.2938 | 16.77858 | 0.6594551 | 3.885432 | 1.648972
2.3375 | 16.77542 | 0.65475 | 3.865273 | 1.654679
2.3813 | 16.76999 | 0.6550661 | 3.838919 | 1.664067
2.425 | 16.76407 | 0.6558699 | 3.810432 | 1.67263
2.4688 | 16.75563 | 0.6522723 | 3.791282 | 1.686157
2.5125 | 16.75025 | 0.6584211 | 3.767819 | 1.692492
2.5562 | 16.73268 | 0.6627681 | 3.742205 | 1.705256
2.6 | 16.73431 | 0.6670956 | 3.725831 | 1.708908
2.6437 | 16.7297 | 0.6734626 | 3.690587 | 1.720222
2.6875 | 16.72549 | 0.6728853 | 3.670127 | 1.724886
2.7313 | 16.71712 | 0.6666777 | 3.653253 | 1.73502
2.775 | 16.71255 | 0.6694013 | 3.631268 | 1.741773
2.8188 | 16.70868 | 0.675385 | 3.604845 | 1.750037
2.8625 | 16.70106 | 0.6767306 | 3.583984 | 1.759131
2.9063 | 16.69361 | 0.6748037 | 3.561606 | 1.758754
2.95 | 16.68626 | 0.6737932 | 3.543582 | 1.765658
2.9937 | 16.68526 | 0.6839917 | 3.5219 | 1.772332
3.0375 | 16.68222 | 0.6908727 | 3.498574 | 1.779967
3.0812 | 16.67592 | 0.6869616 | 3.476508 | 1.788029
3.125 | 16.67275 | 0.6855557 | 3.454723 | 1.793085
3.1688 | 16.66929 | 0.68898 | 3.440066 | 1.800532
3.2125 | 16.66221 | 0.6911418 | 3.415297 | 1.801309
3.2563 | 16.65691 | 0.6884722 | 3.395686 | 1.805694
3.3 | 16.64546 | 0.6931251 | 3.37903 | 1.810238
3.3438 | 16.64229 | 0.6912664 | 3.358232 | 1.815517
3.3875 | 16.64298 | 0.6972563 | 3.337196 | 1.819234
3.4312 | 16.63797 | 0.6963456 | 3.316803 | 1.819834
3.475 | 16.62575 | 0.7018143 | 3.300824 | 1.826323
3.5187 | 16.63142 | 0.6986371 | 3.280625 | 1.833719
3.5625 | 16.62734 | 0.6959995 | 3.258316 | 1.836073
3.6063 | 16.61834 | 0.7046786 | 3.241372 | 1.843367
3.65 | 16.60443 | 0.7035454 | 3.226769 | 1.838923
3.6938 | 16.6069 | 0.7050532 | 3.206843 | 1.849292
3.7375 | 16.60556 | 0.7112471 | 3.185689 | 1.847787
3.7813 | 16.59966 | 0.7088695 | 3.173403 | 1.853956
3.825 | 16.58803 | 0.7122765 | 3.15471 | 1.852684
3.8687 | 16.59997 | 0.7126788 | 3.132781 | 1.86116
3.9125 | 16.59122 | 0.7083516 | 3.121571 | 1.857295
3.9562 | 16.58206 | 0.7077325 | 3.102875 | 1.862356
4 | 16.5782 | 0.713007 | 3.088092 | 1.863323
4.0438 | 16.57963 | 0.719136 | 3.067566 | 1.868321
4.0875 | 16.57233 | 0.7158048 | 3.051973 | 1.872111
4.1312 | 16.56599 | 0.7231866 | 3.033656 | 1.875368
4.175 | 16.5652 | 0.7304414 | 3.014553 | 1.874887
4.2188 | 16.56707 | 0.7229003 | 2.998283 | 1.877163
4.2625 | 16.5624 | 0.7213046 | 2.983838 | 1.880683
4.3063 | 16.55355 | 0.719263 | 2.967683 | 1.882423
4.35 | 16.55618 | 0.7294552 | 2.951275 | 1.881309
4.3937 | 16.54488 | 0.7272704 | 2.936064 | 1.88216
4.4375 | 16.53692 | 0.7247425 | 2.919002 | 1.886579
4.4813 | 16.54438 | 0.7301153 | 2.904163 | 1.88612
4.525 | 16.5377 | 0.7416982 | 2.88523 | 1.886955
4.5687 | 16.53571 | 0.7361642 | 2.872538 | 1.884747
4.6125 | 16.53043 | 0.730264 | 2.856891 | 1.887629
4.6563 | 16.53611 | 0.7345496 | 2.840404 | 1.888746
4.7 | 16.531 | 0.7372863 | 2.823231 | 1.888027
4.7438 | 16.51991 | 0.729448 | 2.812727 | 1.889126
4.7875 | 16.5112 | 0.7398348 | 2.798436 | 1.892295
4.8312 | 16.51706 | 0.7438167 | 2.780012 | 1.891688
4.875 | 16.51996 | 0.751643 | 2.764792 | 1.895617
4.9188 | 16.50464 | 0.7432844 | 2.751681 | 1.890413
4.9625 | 16.50686 | 0.7461353 | 2.736195 | 1.892747
5.0062 | 16.51059 | 0.7492084 | 2.718695 | 1.892441
5.05 | 16.51092 | 0.737955 | 2.705134 | 1.893573
5.0938 | 16.5034 | 0.7416223 | 2.693206 | 1.893047
5.1375 | 16.48288 | 0.7520016 | 2.679807 | 1.890254
5.1813 | 16.48885 | 0.7415287 | 2.66695 | 1.891314
5.225 | 16.50265 | 0.7535308 | 2.648334 | 1.891198
5.2687 | 16.48122 | 0.7616644 | 2.634537 | 1.888075
5.3125 | 16.48406 | 0.7614983 | 2.621546 | 1.890674
5.3563 | 16.48927 | 0.7564727 | 2.607513 | 1.891882
5.4 | 16.49065 | 0.7514958 | 2.592863 | 1.89014
5.4437 | 16.48452 | 0.7563693 | 2.581012 | 1.89075
5.4875 | 16.46699 | 0.7605205 | 2.567164 | 1.886861
5.5313 | 16.47679 | 0.7564299 | 2.552787 | 1.890291
5.575 | 16.47507 | 0.7626581 | 2.539257 | 1.889091
5.6188 | 16.46905 | 0.7703864 | 2.525228 | 1.886651
5.6625 | 16.47338 | 0.7784553 | 2.510503 | 1.884869
5.7062 | 16.47682 | 0.7627281 | 2.500074 | 1.884443
5.75 | 16.46906 | 0.7681472 | 2.486325 | 1.884436
5.7938 | 16.46331 | 0.7651888 | 2.473734 | 1.882711
5.8375 | 16.47061 | 0.7751748 | 2.46105 | 1.882591
5.8812 | 16.44851 | 0.769632 | 2.449015 | 1.877436
5.925 | 16.45305 | 0.7657793 | 2.439147 | 1.878496
5.9688 | 16.45515 | 0.7819806 | 2.425611 | 1.873905
6.0125 | 16.45381 | 0.7878162 | 2.410633 | 1.873588
6.0563 | 16.45859 | 0.7814152 | 2.398291 | 1.872894
6.1 | 16.44814 | 0.777461 | 2.388422 | 1.872336
6.1437 | 16.46377 | 0.7802413 | 2.37744 | 1.871738
6.1875 | 16.453 | 0.7871798 | 2.364672 | 1.867955
6.2313 | 16.43551 | 0.7699716 | 2.35591 | 1.864071
6.275 | 16.44303 | 0.7871668 | 2.342168 | 1.861455
6.3187 | 16.4379 | 0.7872099 | 2.331102 | 1.861679
6.3625 | 16.44592 | 0.7938547 | 2.316954 | 1.857946
6.4063 | 16.43787 | 0.7954889 | 2.304202 | 1.856674
6.45 | 16.43832 | 0.7894938 | 2.294746 | 1.854758
6.4938 | 16.45211 | 0.7907706 | 2.28121 | 1.854155
6.5375 | 16.4384 | 0.786494 | 2.270602 | 1.850288
6.5812 | 16.42514 | 0.7920576 | 2.260631 | 1.846483
6.625 | 16.42346 | 0.7955686 | 2.249957 | 1.847552
6.6688 | 16.43741 | 0.7938858 | 2.238073 | 1.846817
6.7125 | 16.43266 | 0.8037559 | 2.227859 | 1.841519
6.7562 | 16.41952 | 0.8092858 | 2.217846 | 1.837326
6.8 | 16.43719 | 0.8017861 | 2.203964 | 1.838247
6.8438 | 16.43559 | 0.795544 | 2.19329 | 1.836279
6.8875 | 16.4335 | 0.8037236 | 2.180665 | 1.832046
6.9313 | 16.4105 | 0.8019556 | 2.175736 | 1.830371
6.975 | 16.42651 | 0.8000124 | 2.162617 | 1.828844
7.0187 | 16.42836 | 0.8037977 | 2.151522 | 1.82681
7.0625 | 16.41291 | 0.8092463 | 2.142314 | 1.821435
7.1063 | 16.41772 | 0.8147258 | 2.131328 | 1.819956
7.15 | 16.41948 | 0.8143215 | 2.120403 | 1.818388
7.1937 | 16.42644 | 0.8034158 | 2.110624 | 1.81809
7.2375 | 16.4146 | 0.8128236 | 2.099624 | 1.812874
7.2813 | 16.41226 | 0.8143144 | 2.092884 | 1.810982
7.325 | 16.42363 | 0.8095396 | 2.08045 | 1.810654
7.3688 | 16.41189 | 0.8062867 | 2.07101 | 1.807525
7.4125 | 16.40277 | 0.8143055 | 2.062829 | 1.801919
7.4562 | 16.40992 | 0.8262278 | 2.051676 | 1.799439
7.5 | 16.41428 | 0.8189251 | 2.043125 | 1.794394
7.5438 | 16.41621 | 0.809987 | 2.034721 | 1.793907
7.5875 | 16.41229 | 0.8235602 | 2.023592 | 1.789304
7.6312 | 16.41047 | 0.8272394 | 2.014995 | 1.78783
7.675 | 16.41078 | 0.8119734 | 2.007531 | 1.785345
7.7188 | 16.40886 | 0.8212292 | 1.996917 | 1.78012
7.7625 | 16.40374 | 0.8294815 | 1.988057 | 1.776465
7.8063 | 16.40804 | 0.8325829 | 1.978673 | 1.775956
7.85 | 16.41211 | 0.8260825 | 1.968868 | 1.773098
7.8937 | 16.40151 | 0.8258077 | 1.961895 | 1.769216
7.9375 | 16.41259 | 0.8356908 | 1.951381 | 1.76576
7.9813 | 16.40618 | 0.8307373 | 1.944274 | 1.764254
8.025 | 16.41085 | 0.828226 | 1.936361 | 1.761987
8.0687 | 16.40202 | 0.8294468 | 1.926593 | 1.758506
8.1125 | 16.3968 | 0.8431908 | 1.920215 | 1.753252
8.1563 | 16.40883 | 0.8245984 | 1.911413 | 1.753993
8.2 | 16.40248 | 0.8431749 | 1.90181 | 1.746437
8.2438 | 16.40401 | 0.8463207 | 1.892282 | 1.741357
8.2875 | 16.40495 | 0.8458396 | 1.88591 | 1.740698
8.3313 | 16.41192 | 0.8477571 | 1.876558 | 1.740862
8.375 | 16.39822 | 0.8444489 | 1.872062 | 1.735287
8.4187 | 16.41004 | 0.8486963 | 1.862806 | 1.729705
8.4625 | 16.40061 | 0.8547304 | 1.855777 | 1.726303
8.5062 | 16.40026 | 0.8425584 | 1.848895 | 1.724985
8.55 | 16.40693 | 0.8589215 | 1.836442 | 1.721808
8.5938 | 16.39499 | 0.8602711 | 1.831124 | 1.718
8.6375 | 16.40621 | 0.8528872 | 1.82424 | 1.716281
8.6813 | 16.4089 | 0.8616939 | 1.816617 | 1.713524
8.725 | 16.39833 | 0.8641128 | 1.810588 | 1.706307
8.7688 | 16.4084 | 0.859556 | 1.803142 | 1.705378
8.8125 | 16.40324 | 0.8596444 | 1.797334 | 1.701429
8.8562 | 16.40036 | 0.8693967 | 1.788804 | 1.697643
8.9 | 16.39674 | 0.8734765 | 1.783269 | 1.693827
8.9437 | 16.40697 | 0.8754396 | 1.776374 | 1.691879
8.9875 | 16.39869 | 0.8739462 | 1.768809 | 1.686578
9.0313 | 16.41285 | 0.880777 | 1.757764 | 1.683372
9.075 | 16.40565 | 0.8869749 | 1.750906 | 1.680991
9.1188 | 16.41362 | 0.8744962 | 1.746264 | 1.681359
9.1625 | 16.40292 | 0.8857696 | 1.741174 | 1.674824
9.2063 | 16.40085 | 0.887068 | 1.734048 | 1.670914
9.25 | 16.41065 | 0.8870652 | 1.726282 | 1.668372
9.2937 | 16.40912 | 0.8971237 | 1.719688 | 1.662822
9.3375 | 16.39524 | 0.8927203 | 1.714454 | 1.660637
9.3812 | 16.41611 | 0.9085422 | 1.704168 | 1.657388
9.425 | 16.41873 | 0.9050966 | 1.698472 | 1.654186
9.4688 | 16.4106 | 0.9072781 | 1.692845 | 1.650879
9.5125 | 16.40484 | 0.8941976 | 1.689376 | 1.648727
9.5563 | 16.41633 | 0.9081886 | 1.67875 | 1.645358
9.6 | 16.41385 | 0.9086738 | 1.6733 | 1.64142
9.6438 | 16.40483 | 0.9136368 | 1.670372 | 1.636586
9.6875 | 16.41389 | 0.9193191 | 1.661617 | 1.634517
9.7312 | 16.4246 | 0.9272555 | 1.653425 | 1.62952
9.775 | 16.43044 | 0.9295989 | 1.64838 | 1.627889
9.8187 | 16.40913 | 0.9201724 | 1.644883 | 1.62322
9.8625 | 16.4239 | 0.9268202 | 1.63516 | 1.621599
9.9063 | 16.42777 | 0.9308063 | 1.629379 | 1.617497
9.95 | 16.42034 | 0.9253378 | 1.624627 | 1.615887
9.9938 | 16.41313 | 0.9337059 | 1.618802 | 1.611832
10.0375 | 16.4177 | 0.937598 | 1.612671 | 1.608676
10.0813 | 16.43207 | 0.9451405 | 1.605662 | 1.604677
10.125 | 16.42098 | 0.9449419 | 1.602146 | 1.60038
10.1687 | 16.42531 | 0.949438 | 1.594879 | 1.598447
10.2125 | 16.43102 | 0.9577752 | 1.586783 | 1.594226
10.2563 | 16.43609 | 0.9436696 | 1.583013 | 1.592335
10.3 | 16.4328 | 0.950829 | 1.577827 | 1.588265
10.3438 | 16.42577 | 0.9653621 | 1.572247 | 1.583148
10.3875 | 16.4333 | 0.9639336 | 1.56519 | 1.581305
10.4313 | 16.42776 | 0.9568206 | 1.561304 | 1.579699
10.475 | 16.43138 | 0.9688565 | 1.553651 | 1.576707
10.5188 | 16.43365 | 0.9817133 | 1.549336 | 1.572423
10.5625 | 16.44163 | 0.9800083 | 1.54326 | 1.569364
10.6062 | 16.44132 | 0.9679555 | 1.538558 | 1.566393
10.65 | 16.43778 | 0.9792404 | 1.533452 | 1.562461
10.6938 | 16.44859 | 0.9926168 | 1.525605 | 1.560469
10.7375 | 16.43074 | 0.9904364 | 1.523505 | 1.556312
10.7813 | 16.43783 | 0.9755723 | 1.519448 | 1.555732
10.825 | 16.44235 | 1.010532 | 1.512001 | 1.54971
10.8688 | 16.44778 | 1.006407 | 1.505749 | 1.546841
10.9125 | 16.44388 | 1.005048 | 1.50104 | 1.543263
10.9563 | 16.43675 | 1.004193 | 1.498135 | 1.542062
11 | 16.4528 | 1.015135 | 1.490589 | 1.538439
11.0437 | 16.45954 | 1.017558 | 1.48622 | 1.535495
11.0875 | 16.44395 | 1.020712 | 1.482399 | 1.530757
11.1313 | 16.43799 | 1.026621 | 1.47962 | 1.529149
11.175 | 16.46016 | 1.03329 | 1.472552 | 1.525653
11.2188 | 16.46929 | 1.038626 | 1.46601 | 1.521284
11.2625 | 16.45049 | 1.04621 | 1.463422 | 1.515654
11.3063 | 16.45531 | 1.052075 | 1.456992 | 1.51611
11.35 | 16.46754 | 1.044604 | 1.452526 | 1.513787
11.3938 | 16.47315 | 1.047488 | 1.446972 | 1.510053
11.4375 | 16.4524 | 1.062431 | 1.443006 | 1.504266
11.4812 | 16.4458 | 1.066165 | 1.438943 | 1.503445
11.525 | 16.46962 | 1.06426 | 1.433794 | 1.501986
11.5688 | 16.46649 | 1.073206 | 1.429193 | 1.495882
11.6125 | 16.4535 | 1.104969 | 1.424249 | 1.490419
11.6563 | 16.4545 | 1.096356 | 1.421576 | 1.490307
11.7 | 16.48094 | 1.085994 | 1.416637 | 1.48902
11.7438 | 16.46423 | 1.106848 | 1.411847 | 1.482061
11.7875 | 16.44745 | 1.119994 | 1.407869 | 1.479553
11.8313 | 16.47057 | 1.113805 | 1.401347 | 1.479559
11.875 | 16.45054 | 1.113414 | 1.398258 | 1.476583
11.9187 | 16.44576 | 1.124109 | 1.392966 | 1.472892
11.9625 | 16.44148 | 1.159933 | 1.38974 | 1.468271
12.0063 | 16.4471 | 1.147277 | 1.385776 | 1.466022
12.05 | 16.44993 | 1.135012 | 1.381553 | 1.463571
12.0938 | 16.43148 | 1.166469 | 1.376573 | 1.455712
12.1375 | 16.43169 | 1.168363 | 1.372565 | 1.456949
12.1813 | 16.44465 | 1.150806 | 1.369339 | 1.455196
12.225 | 16.4212 | 1.16069 | 1.365984 | 1.449629
12.2688 | 16.40253 | 1.16825 | 1.362955 | 1.444398
12.3125 | 16.44095 | 1.193359 | 1.35437 | 1.443619
12.3562 | 16.40701 | 1.182764 | 1.351763 | 1.439751
12.4 | 16.40151 | 1.159827 | 1.347739 | 1.438383
12.4438 | 16.40347 | 1.189119 | 1.340616 | 1.434606
12.4875 | 16.40422 | 1.197788 | 1.339043 | 1.434227
12.5313 | 16.40607 | 1.14544 | 1.335519 | 1.432119
12.575 | 16.37948 | 1.176755 | 1.330569 | 1.424287
12.6188 | 16.37122 | 1.171047 | 1.327387 | 1.424657
12.6625 | 16.41136 | 1.176739 | 1.321128 | 1.424596
12.7063 | 16.38488 | 1.166714 | 1.32002 | 1.418645
12.75 | 16.36153 | 1.168791 | 1.315812 | 1.412902
12.7937 | 16.40072 | 1.177825 | 1.309962 | 1.411525
12.8375 | 16.40112 | 1.177969 | 1.306492 | 1.408994
12.8813 | 16.39375 | 1.138428 | 1.30293 | 1.406477
12.925 | 16.38852 | 1.169058 | 1.295657 | 1.401522
12.9688 | 16.3785 | 1.178392 | 1.294028 | 1.401387
13.0125 | 16.41084 | 1.127856 | 1.290962 | 1.401312
13.0563 | 16.39577 | 1.16343 | 1.28548 | 1.395104
13.1 | 16.3654 | 1.179487 | 1.284275 | 1.387738
13.1438 | 16.41794 | 1.186267 | 1.278106 | 1.386707
13.1875 | 16.41142 | 1.17652 | 1.274893 | 1.383332
13.2312 | 16.39318 | 1.149008 | 1.271452 | 1.382959
13.275 | 16.40576 | 1.176981 | 1.264824 | 1.379785
13.3188 | 16.39598 | 1.178827 | 1.263969 | 1.377674
13.3625 | 16.40356 | 1.136538 | 1.262165 | 1.377273
13.4063 | 16.40453 | 1.168827 | 1.255942 | 1.37044
13.45 | 16.37922 | 1.204557 | 1.252361 | 1.366403
13.4938 | 16.41677 | 1.172923 | 1.249939 | 1.367109
13.5375 | 16.4155 | 1.172808 | 1.246482 | 1.363563
13.5813 | 16.3966 | 1.176852 | 1.242445 | 1.360729
13.625 | 16.42174 | 1.197977 | 1.237883 | 1.356436
13.6687 | 16.42507 | 1.190635 | 1.234756 | 1.355148
13.7125 | 16.39105 | 1.161329 | 1.235639 | 1.352726
13.7563 | 16.42175 | 1.177416 | 1.227684 | 1.350608
13.8 | 16.4018 | 1.219762 | 1.224641 | 1.344205
13.8438 | 16.4116 | 1.18566 | 1.224853 | 1.343038
13.8875 | 16.41935 | 1.183052 | 1.220996 | 1.339334
13.9313 | 16.41155 | 1.20887 | 1.214461 | 1.336773
13.975 | 16.44166 | 1.189164 | 1.208988 | 1.336691
14.0188 | 16.43581 | 1.204397 | 1.205715 | 1.33289
14.0625 | 16.39344 | 1.180571 | 1.207857 | 1.330259
14.1062 | 16.42715 | 1.193007 | 1.201248 | 1.327799
14.15 | 16.42498 | 1.225827 | 1.197556 | 1.322554
14.1938 | 16.40685 | 1.205183 | 1.195854 | 1.321221
14.2375 | 16.41966 | 1.207267 | 1.19226 | 1.317341
14.2813 | 16.42139 | 1.22325 | 1.18997 | 1.31645
14.325 | 16.45667 | 1.200355 | 1.185355 | 1.315254
14.3688 | 16.44074 | 1.203072 | 1.1803 | 1.312753
14.4125 | 16.40087 | 1.207325 | 1.179082 | 1.308329
14.4563 | 16.41157 | 1.192062 | 1.17784 | 1.30849
14.5 | 16.43742 | 1.2143 | 1.174792 | 1.305191
14.5437 | 16.41918 | 1.236762 | 1.169579 | 1.298087
14.5875 | 16.4222 | 1.221605 | 1.168971 | 1.296711
14.6313 | 16.43909 | 1.228848 | 1.164206 | 1.295397
14.675 | 16.43619 | 1.20777 | 1.162221 | 1.295182
14.7188 | 16.45274 | 1.222879 | 1.155301 | 1.291631
14.7625 | 16.42719 | 1.241837 | 1.154347 | 1.285965
14.8063 | 16.41245 | 1.200818 | 1.15693 | 1.286364
14.85 | 16.452 | 1.218428 | 1.150799 | 1.284679
14.8938 | 16.44081 | 1.261222 | 1.144944 | 1.278364
14.9375 | 16.43885 | 1.241304 | 1.143961 | 1.275285
14.9812 | 16.43932 | 1.223766 | 1.142479 | 1.275309
15.025 | 16.45272 | 1.233139 | 1.138172 | 1.27416
15.0688 | 16.47428 | 1.238329 | 1.131391 | 1.271817
15.1125 | 16.45745 | 1.25692 | 1.130132 | 1.266675
15.1563 | 16.41895 | 1.205599 | 1.133661 | 1.266444
15.2 | 16.45193 | 1.224627 | 1.127921 | 1.264563
15.2438 | 16.45988 | 1.260632 | 1.12155 | 1.259865
15.2875 | 16.4616 | 1.254832 | 1.118999 | 1.256546
15.3313 | 16.43646 | 1.241221 | 1.120819 | 1.253727
15.375 | 16.46096 | 1.261947 | 1.115585 | 1.252463
15.4187 | 16.50448 | 1.253576 | 1.111802 | 1.252085
15.4625 | 16.48414 | 1.258335 | 1.10853 | 1.245672
15.5063 | 16.4376 | 1.237059 | 1.109446 | 1.244053
15.55 | 16.45798 | 1.248476 | 1.10441 | 1.24285
15.5938 | 16.50636 | 1.254192 | 1.09706 | 1.243365
15.6375 | 16.47891 | 1.273989 | 1.094141 | 1.236454
15.6813 | 16.43888 | 1.267654 | 1.094998 | 1.234148
15.725 | 16.46858 | 1.246797 | 1.089913 | 1.23529
15.7688 | 16.53799 | 1.26115 | 1.083651 | 1.234507
15.8125 | 16.47087 | 1.258168 | 1.084791 | 1.228845
15.8562 | 16.44287 | 1.268326 | 1.085029 | 1.224825
15.9 | 16.4795 | 1.247906 | 1.081484 | 1.22522
15.9438 | 16.52147 | 1.266651 | 1.075342 | 1.223547
15.9875 | 16.46431 | 1.274414 | 1.073987 | 1.218369
16.0313 | 16.44359 | 1.268818 | 1.073788 | 1.217784
16.075 | 16.49624 | 1.283749 | 1.066964 | 1.216801
16.1187 | 16.51214 | 1.252143 | 1.065371 | 1.214746
16.1625 | 16.49475 | 1.272424 | 1.062797 | 1.211729
16.2063 | 16.47763 | 1.276742 | 1.059423 | 1.208766
16.25 | 16.50012 | 1.263056 | 1.056203 | 1.206915
16.2937 | 16.4997 | 1.250552 | 1.053653 | 1.205967
16.3375 | 16.47276 | 1.268713 | 1.051878 | 1.202539
16.3813 | 16.49485 | 1.297774 | 1.045977 | 1.19847
16.425 | 16.47818 | 1.2765 | 1.045451 | 1.197086
16.4688 | 16.5053 | 1.24188 | 1.042153 | 1.197855
16.5125 | 16.51728 | 1.262515 | 1.037704 | 1.195589
16.5562 | 16.48171 | 1.304203 | 1.034989 | 1.189286
16.6 | 16.48114 | 1.236662 | 1.035683 | 1.189407
16.6438 | 16.50927 | 1.241991 | 1.031524 | 1.189267
16.6875 | 16.47792 | 1.280818 | 1.028382 | 1.185802
16.7312 | 16.47459 | 1.273893 | 1.024773 | 1.182128
16.775 | 16.48963 | 1.247891 | 1.024171 | 1.182634
16.8188 | 16.48913 | 1.252451 | 1.02205 | 1.179927
16.8625 | 16.51506 | 1.272539 | 1.017669 | 1.177523
16.9063 | 16.49373 | 1.268769 | 1.013226 | 1.173828
16.95 | 16.50452 | 1.225942 | 1.012484 | 1.174945
16.9937 | 16.49587 | 1.261648 | 1.011958 | 1.170492
17.0375 | 16.50094 | 1.246349 | 1.008477 | 1.168854
17.0813 | 16.50037 | 1.254427 | 1.002706 | 1.164067
17.125 | 16.50068 | 1.235735 | 1.001569 | 1.164337
17.1687 | 16.48345 | 1.245367 | 1.001651 | 1.160295
17.2125 | 16.51418 | 1.241634 | 0.995591 | 1.160642
17.2563 | 16.52174 | 1.228525 | 0.9918471 | 1.158167
17.3 | 16.49864 | 1.248116 | 0.9897469 | 1.154951
17.3438 | 16.47175 | 1.200151 | 0.9923643 | 1.154817
17.3875 | 16.51547 | 1.218184 | 0.9874719 | 1.153908
17.4312 | 16.50888 | 1.239205 | 0.9837138 | 1.147575
17.475 | 16.49617 | 1.227315 | 0.9835857 | 1.146225
17.5188 | 16.50586 | 1.210698 | 0.979835 | 1.145132
17.5625 | 16.53084 | 1.212285 | 0.9746829 | 1.143574
17.6062 | 16.52717 | 1.220608 | 0.9721518 | 1.141326
17.65 | 16.50385 | 1.204417 | 0.9709989 | 1.139826
17.6938 | 16.50536 | 1.189953 | 0.9686991 | 1.138029
17.7375 | 16.52021 | 1.185709 | 0.9638033 | 1.137255
17.7813 | 16.50798 | 1.178318 | 0.9639644 | 1.132924
17.825 | 16.50891 | 1.188105 | 0.9607773 | 1.132496
17.8687 | 16.49617 | 1.156156 | 0.9599584 | 1.130067
17.9125 | 16.5372 | 1.186788 | 0.9549261 | 1.128093
17.9563 | 16.51394 | 1.164884 | 0.9541543 | 1.123835
18 | 16.5371 | 1.163553 | 0.9506038 | 1.122253